## carbon_factors
material_name | embodied_energy_MJ_per_kg | GWP_kgCO2e_per_kg | reference_density_kg_per_m3 | reference_density_unit
Adhesive for parquet | 130 | 6.7
Aggregate (mixed gravel/crushed stone) | 0.11 | 0.009
Aircrete (autoclaved aerated concrete) | 3.7 | 0.5 | 500 | kg/m³
Air-dried sawn timber | 4.1 | -1.3 | 655 | kg/m³
Aluminum extruded profile | 330 | 33
Aluminum extruded profile (window frame) | 280 | 26
Aluminum ingot | 310 | 31
Aluminum profiled cladding | 360 | 35 | 2800 | kg/m³
Aluminum sheet | 330 | 32
Aluminum thin composite cladding | 220 | 18
Asphalt shingles | 11 | 0.24
Bamboo flooring | 110 | 2.3
BF slag | 0.64 | 0.066
BOF Steel | 24 | 2.8
Brick - Bulls trench kiln | 3.6 | 0.32
Brick - Clamp kiln | 6.3 | 0.57
Brick - High draught/zigzag kiln | 6.5 | 0.59
Brick - Hoffman kiln | 3.5 | 0.31
Brick (common/facing) | 4.4 | 0.39 | 1760 | kg/m³
Calcined gypsum (gypsum hemihydrate, plaster of Paris) | 1.7 | 0.13
Carpet (nylon) | 130 | 7
Carpet tile (nylon) | 47 | 2.3
Cellulose insulation | 3.6 | -1.1 | 50 | kg/m³
Cement (ordinary Portland cement, OPC) | 6.4 | 0.91
Cement based plaster | 4.8 | 0.44 | 2200 | kg/m³
Cement floor screed (concrete screed) | 1.3 | 0.18 | 2200 | kg/m³
Cement mortar | 1.1 | 0.14 | 2200 | kg/m³
Cement/lime render for external wall finishes | 1.5 | 0.27 | 2200 | kg/m³
Cement-based terrazzo (in-situ) | 1.8 | 0.3
Cement-based terrazzo tile | 4.6 | 0.51
Clay roof tile | 7.5 | 0.69
Copper sheet | 90 | 7.4 | 8940 | kg/m³
Cork flooring tile | 62 | 0.41
Cork insulation | 8.3 | -1.4 | 80 | kg/m³
Dense concrete block | 1.3 | 0.16 | 2200 | kg/m³
DRI Steel | 38 | 2.1
EAF Steel | 9.9 | 0.83
Electrogalvanized steel sheet (corrugated zinc) | 35 | 3 | 7850 | kg/m³
Expanded polystyrene insulation (EPS) | 85 | 2.9 | 20 | kg/m³
FaLG (fly ash/lime/gypsum) block | 0.83 | 0.2 | 1760 | kg/m³
Ferrocement roof panel | 2.3 | 0.29
Ferrocement wall panel | 2.3 | 0.29
Fiber cement board | 4.3 | 0.41 | 1700 | kg/m³
Float glass | 17 | 1.2 | 2500 | kg/m³
Flooring adhesive for vinyl/carpet/linoleum | 38 | 1.9
Galvanized steel stud | 37 | 3.1 | 7850 | kg/m³
Glass reinforced concrete | 1.3 | 0.16 | 2550 | kg/m³
Glass wool | 37 | 2.5 | 16 | kg/m³
Glazed ceramic floor tiles | 7.8 | 0.67
Gypsum | 0.044 | 0.0037
Gypsum panel | 3.3 | 0.26
Gypsum plaster | 1.3 | 0.099
Honeycomb brick | 3.5 | 0.31 | 700 | kg/m³
Jute flooring | 29 | 0.91
Kiln-dried timber | 15 | -0.43 | 655 | kg/m³
Lightweight concrete block | 3.6 | 0.37 | 1097 | kg/m³
Lime (hydrated lime needed for aircrete, FaLG blocks) | 4.5 | 1.3
Lime mortar | 1.6 | 0.43 | 2200 | kg/m³
Linoleum flooring tile | 49 | 1.1
Medium density concrete block | 2.7 | 0.29 | 1400 | kg/m³
Microconcrete roof tile | 13 | 1.3
Mud plaster | 0.46 | -0.029 | 1000 | kg/m³
OPC stabilized soil block | 0.7 | 0.096 | 2000 | kg/m³
Particle board/chipboard | 12 | -1.3 | 710 | kg/m³
PFA | 0.64 | 0.064
PFA (pulverized fuel ash)/fly ash cement (pozzolana) | 4.6 | 0.64
PFA stabilized soil block | 0.11 | 0.01 | 2000 | kg/m³
Phosphogypsum | 1.1 | 0.056
Phosphogypsum panel | 3.7 | 0.25
Plasterboard | 6.8 | 0.43 | 700 | kg/m³
Plywood | 18 | -0.31 | 600 | kg/m³
Polished stone cladding | 3.7 | 0.31
Polymeric render for external walls | 12 | 0.85
Polyurethane rigid insulation foam (HCFC blown) | 120 | 12 | 32 | kg/m³
Polyurethane rigid insulation foam (pentane blown) | 120 | 8.1 | 32 | kg/m³
Portland slag cement | 4.9 | 0.69
Portland slag cement stabilized soil blocks | 0.55 | 0.073 | 2000 | kg/m³
Precast concrete panels/flooring | 2.6 | 0.27 | 2200 | kg/m³
Rammed earth | 2 | -0.0084 | 1900 | kg/m³
Ready mix concrete with fly-ash (30% pozzolana) | 0.67 | 0.084 | 2200 | kg/m³
Ready mix concrete with ordinary Portland cement (OPC) | 0.87 | 0.11 | 2200 | kg/m³
Ready mix concrete with Portland slag cement (25% GGBS) | 0.7 | 0.089 | 2200 | kg/m³
Rubber flooring | 67 | 3.6
Sand | 0.11 | 0.009
Shotcrete | 2.7 | 0.24
Steel reinforcement (steel rebar) | 30 | 2.6 | 7850 | kg/m³
Steel section | 30 | 2.5 | 7850 | kg/m³
Steel window frame | 51 | 3.5
Stone floor tile | 0.44 | 0.056
Stone wool | 15 | 1.4 | 25 | kg/m³
Straw bale | 0.63 | -1.4 | 140 | kg/m³
Tile adhesive for ceramic/concrete tiles | 5 | 0.47
Timber window frame | 63 | 2.4
Underlay/fixing for laminate flooring | 98 | 3.1
u-PVC window frame | 61 | 3.9
Vinyl (PVC) flooring | 55 | 2.1
Vitrified ceramic floor tiles | 8.2 | 0.68
Wood block flooring | 64 | 1.5
Wood laminate/multi-layer parquet flooring | 77 | 2
Woodwool board insulation | 12 | 0.7